## EJEMPLO 1
F= | 4000
Ensayo
|  |  | Producto | %Cu | %Pb | %Zn
|  |  | Cabeza | 0.89 | 1.83 | 5.66
|  |  | Conc.Cu | 24.29 | 7.45 | 6.99
|  |  | Conc.Zn | 0.85 | 60.97 | 8.9
|  |  | Conc.Pb | 2.74 | 0.82 | 56.14
|  |  | Relave | 0.11 | 0.17 | 0.86
[5 empty] | C1 | C2 | C3 | R |  | IG
|  |  |  | MTX= | 1 | 1 | 1 | 1 | = | 4000
[5 empty] | 0.2429 | 0.0085 | 0.0274 | 0.0011 | = | 35.6
[5 empty] | 0.0745 | 0.6097 | 0.0082 | 0.0017 | = | 73.2
[5 empty] | 0.0699 | 0.089 | 0.5614 | 0.0086 | = | 226.4
|  |  |  | INVMTX= | -0.002857643 | 4.193591 | -0.02469569 | -0.1992238 |  | C1= | 90.94927
[5 empty] | -0.002294525 | -0.49793 | 1.65023 | 0.004285568 |  | C2= | 94.86271
[5 empty] | -0.01490656 | -0.3926077 | -0.2372733 | 1.830441 |  | C3= | 323.4404
[5 empty] | 1.020059 | -3.303053 | -1.388261 | -1.635503 |  | R= | 3490.748
[10 empty] | Suma= | 4000
|  |  | LEYES |  |  | CONTENIDO ,TMS |  |  | % DISTRIBUCIÓN
PRODUCTOS | PESO, TMS | % PESO | %Cu | %Pb | %Zn | Cu | Pb | Zn | Cu | Pb | Zn | RATIO
F | 4000 | 100 | 0.89 | 1.83 | 5.66 | 35.6 | 73.2 | 226.4 | 100 | 100 | 100
Conc.Cu | 90.94927 | 2.273732 | 24.29 | 7.45 | 6.99 | 22.09158 | 6.775721 | 6.357354 | 62.05499 | 9.256449 | 2.808019 | 43.98056
Conc.Zn | 94.86271 | 2.371568 | 0.85 | 60.97 | 8.9 | 0.8063331 | 57.8378 | 8.442782 | 2.264981 | 79.01338 | 3.729144 | 42.1662
Conc.Pb | 323.4404 | 8.08601 | 2.74 | 0.82 | 56.14 | 8.862267 | 2.652211 | 181.5794 | 24.89401 | 3.623239 | 80.20293 | 12.36704
R | 3490.748 | 87.26869 | 0.11 | 0.17 | 0.86 | 3.839822 | 5.934271 | 30.02043 | 10.78602 | 8.106928 | 13.25991
[9 empty] | 100 | 100 | 100
Una planta concentradora trata 4000 TM por día de una mena de que contiene Cu, Zn y Pb. A continuación, se muestra el ensayo químico reportado.
Solución
Balance total:
F= C1+C2+ C3+ R ...(1)
Balance Parcial , a:
aF= a1C1+ a2C2+a3C3+a4R ...(2)
Balance Parcial , b:
bF= b1C1+ b2C2+b3C3+b4R ...(3)
Balance Parcial , c:
cF= c1C1+ c2C2+c3C3+c4R ...(4)

## EJEMPLO 2
F= | 2200
Ensayo
|  | Producto | %Sn | %Cu | %Zn
|  | Cabeza | 4.01 | 4.87 | 2.098
|  | Conc.Cu | 1.32 | 23.76 | 0.876
|  | Conc.Zn | 23.08 | 0.321 | 0.324
|  | Conc.Pb | 0.88 | 0.46 | 17.89
|  | Relave | 0.34 | 0.564 | 1.098
[5 empty] | C1 | C2 | C3 | R |  | IG
|  |  |  | MTX= | 1 | 1 | 1 | 1 | = | 2200
[5 empty] | 0.0132 | 0.2308 | 0.0088 | 0.0034 | = | 88.22
[5 empty] | 0.2376 | 0.00321 | 0.0046 | 0.00564 | = | 107.14
[5 empty] | 0.00876 | 0.00324 | 0.1789 | 0.01098 | = | 46.156
|  |  |  | INVMTX= | -0.02474069 | 0.04690684 | 4.309347 | 0.02518118 |  | C1= | 412.5743
[5 empty] | -0.01231141 | 4.390695 | -0.1868634 | -0.1423541 |  | C2= | 333.671
[5 empty] | -0.06628284 | 0.2030021 | 0.04835891 | 5.948988 |  | C3= | 151.8493
[5 empty] | 1.103335 | -4.640604 | -4.170843 | -5.831815 |  | R= | 1301.905
[10 empty] | Suma= | 2200
|  |  | LEYES |  |  | CONTENIDO ,TMS |  |  | % DISTRIBUCIÓN
PRODUCTOS | PESO, TMS | % PESO | %Sn | %Cu | %Pb | Sn | Cu | Pb | Sn | Cu | Pb | RATIO
F | 2200 | 100 | 4.01 | 4.87 | 2.098 | 88.22 | 107.14 | 46.156 | 100 | 100 | 100
Conc.Cu | 412.5743 | 18.75338 | 1.32 | 23.76 | 0.876 | 5.445981 | 98.02766 | 3.614151 | 6.173182 | 91.49493 | 7.830296 | 5.332372
Conc.Zn | 333.671 | 15.16686 | 23.08 | 0.321 | 0.324 | 77.01127 | 1.071084 | 1.081094 | 87.29457 | 0.999705 | 2.342261 | 6.593321
Conc.Pb | 151.8493 | 6.902239 | 0.88 | 0.46 | 17.89 | 1.336274 | 0.6985066 | 27.16583 | 1.514706 | 0.6519569 | 58.85656 | 14.48805
R | 1301.905 | 59.17752 | 0.34 | 0.564 | 1.098 | 4.426478 | 7.342746 | 14.29492 | 5.017545 | 6.853413 | 30.97088
[9 empty] | 100 | 100 | 100
Se tiene el siguiente reporte anual de la planta concentradora “Imillitay”. Con una capacidad de tratamiento de 2200 TMS
Solución
Balance total:
F= C1+C2+ C3+ R ...(1)
Balance Parcial , a:
aF= a1C1+ a2C2+a3C3+a4R ...(2)
Balance Parcial , b:
bF= b1C1+ b2C2+b3C3+b4R ...(3)
Balance Parcial , c:
cF= c1C1+ c2C2+c3C3+c4R ...(4)